## Sheet1
Type | Mi_g | Mr_g | rho_c_g_cm3 | rho_r_g_cm3 | Wr_pct | Wm_pct | Vr_pct | Vm_pct | Area_mm2 | Fmax_N | Tensile_MPa | Outer | Center | Outer_enc | Center_enc | rho_ratio | Tensile_noisy_MPa
[C/C/C/C/C/C] | 2.1 | 0.76 | 1.43 | 0.89 | 36.2 | 63.8 | 58.22 | 41.78 | 66.85 | 18840.5 | 281.67 | C | C | 1 | 1 | 1.606742 | 282.7365
[C/C/C/C/C/C]_2 | 2.12 | 0.76 | 1.32 | 0.89 | 35.85 | 64.15 | 53.28 | 46.72 | 69.07 | 19892.72 | 287.79 | C | C | 1 | 1 | 1.483146 | 284.1501
[C/C/C/C/C/C]_3 | 2.13 | 0.8 | 1.49 | 0.89 | 37.65 | 62.35 | 63.15 | 36.85 | 69.19 | 19736.84 | 285.23 | C | C | 1 | 1 | 1.674157 | 287.8566
[C/C/K/K/C/C] | 2.1 | 0.74 | 1.45 | 0.97 | 35.24 | 64.76 | 52.67 | 47.33 | 69.38 | 20379.66 | 293.52 | C | K | 1 | 2 | 1.494845 | 296.812
[C/C/G/G/C/C] | 2.21 | 0.86 | 1.33 | 0.91 | 38.92 | 61.08 | 56.96 | 43.04 | 67.99 | 20077.48 | 295.12 | C | G | 1 | 0 | 1.461538 | 288.2914
[C/G/C/C/G/C] | 2.13 | 0.78 | 1.49 | 0.89 | 36.62 | 63.38 | 61.44 | 38.56 | 69.32 | 19380.46 | 279.59 | C | C | 1 | 1 | 1.674157 | 275.0324
[C/G/K/K/G/C] | 2.06 | 0.86 | 1.38 | 0.98 | 41.75 | 58.25 | 58.91 | 41.09 | 69.11 | 20934.49 | 303.07 | C | K | 1 | 2 | 1.408163 | 303.5174
[C/G/G/G/G/C] | 2.2 | 0.84 | 1.31 | 0.84 | 38.18 | 61.82 | 59.58 | 40.42 | 68.64 | 20419.62 | 297.58 | C | G | 1 | 0 | 1.559524 | 296.4732
[G/C/C/C/C/G] | 2.21 | 0.79 | 1.39 | 0.84 | 35.75 | 64.25 | 59.26 | 40.74 | 68.91 | 19636.4 | 284.88 | G | C | 0 | 1 | 1.654762 | 284.8212
[G/C/G/G/C/G] | 2.28 | 0.95 | 1.39 | 0.83 | 41.67 | 58.33 | 69.79 | 30.21 | 67.4 | 19874.93 | 294.94 | G | G | 0 | 0 | 1.674699 | 291.9543
[G/G/C/C/G/G] | 2.09 | 0.74 | 1.41 | 0.77 | 35.41 | 64.59 | 64.88 | 35.12 | 69.24 | 18750.63 | 270.67 | G | C | 0 | 1 | 1.831169 | 273.7479
[G/G/G/G/G/G] | 2.11 | 0.73 | 1.45 | 0.72 | 34.6 | 65.4 | 69.66 | 30.34 | 70.2 | 18706.92 | 266.4 | G | G | 0 | 0 | 2.013889 | 269.1223
[G/K/C/C/K/G] | 2.08 | 0.8 | 1.47 | 0.91 | 38.46 | 61.54 | 62.13 | 37.87 | 68.23 | 20005.35 | 293.18 | G | C | 0 | 1 | 1.615385 | 293.4111
[G/K/G/GKG] | 2.07 | 0.76 | 1.38 | 0.92 | 36.71 | 63.29 | 55.04 | 44.96 | 69.44 | 19789.16 | 285.02 | G | G | 0 | 0 | 1.5 | 288.9653
[K/C/C/CCK] | 2.1 | 0.85 | 1.5 | 0.96 | 40.48 | 59.52 | 63.12 | 36.88 | 67.41 | 21147.62 | 313.65 | K | C | 2 | 1 | 1.5625 | 315.2863
[K/C/G/GCK] | 2.12 | 0.84 | 1.43 | 0.96 | 39.62 | 60.38 | 59.23 | 40.77 | 67.83 | 20913.93 | 308.23 | K | G | 2 | 0 | 1.489583 | 305.2225
[K/G/C/C/GK] | 2.16 | 0.88 | 1.5 | 0.96 | 40.55 | 59.45 | 63.28 | 36.72 | 68.22 | 21852 | 320.32 | K | C | 2 | 1 | 1.5625 | 321.6106
[K/G/G/GGK] | 2.05 | 0.79 | 1.38 | 0.92 | 38.54 | 61.46 | 57.94 | 42.06 | 66.72 | 20454.7 | 306.7 | K | G | 2 | 0 | 1.5 | 303.3439
[K/K/C/CKK] | 2.09 | 0.86 | 1.39 | 1.12 | 41.15 | 58.85 | 51.05 | 48.95 | 69.08 | 21418.3 | 309.77 | K | C | 2 | 1 | 1.241071 | 312.8446
[K/K/G/GKK] | 2.32 | 1.02 | 1.48 | 1.12 | 43.93 | 56.07 | 57.92 | 42.08 | 68.4 | 19225 | 281.07 | K | G | 2 | 0 | 1.321429 | 280.8953
[K/K/K/KKK] | 2.31 | 1.01 | 1.47 | 1.12 | 43.72 | 56.28 | 57.37 | 42.63 | 67.48 | 21688.52 | 321.46 | K | K | 2 | 2 | 1.3125 | 320.813
[K/C/K/KCK] | 2.11 | 0.8 | 1.5 | 1.04 | 37.91 | 62.09 | 54.72 | 45.28 | 68.08 | 20979.84 | 308.35 | K | K | 2 | 2 | 1.442308 | 305.9667
[G/C/K/KCG] | 2.15 | 0.79 | 1.45 | 0.93 | 36.49 | 63.51 | 56.98 | 43.02 | 69.12 | 21560 | 311.92 | G | K | 0 | 2 | 1.55914 | 316.1989
[C/G/K/KGC] | 2.15 | 0.83 | 1.52 | 0.98 | 38.75 | 61.25 | 60.03 | 39.97 | 70.12 | 21200 | 302.34 | C | K | 1 | 2 | 1.55102 | 301.7991
[G/G/K/KGG] | 2.18 | 0.86 | 1.41 | 0.85 | 39.45 | 60.55 | 65.52 | 34.48 | 69.05 | 18948.12 | 274.36 | G | K | 0 | 2 | 1.658824 | 272.8609
[C/K/C/CKC] | 2.17 | 0.83 | 1.33 | 1.03 | 38.25 | 61.75 | 49.4 | 50.6 | 68.6 | 19730.84 | 287.6 | C | C | 1 | 1 | 1.291262 | 286.3675
[G/K/K/KKG] | 2.22 | 0.89 | 1.39 | 0.92 | 40.09 | 59.91 | 60.63 | 39.37 | 68.33 | 20304.56 | 297.26 | G | K | 0 | 2 | 1.51087 | 299.1231
[C/K/K/KKC] | 2.05 | 0.83 | 1.31 | 1 | 40.49 | 59.51 | 53.07 | 46.93 | 67.11 | 20669.18 | 308.02 | C | K | 1 | 2 | 1.31 | 309.2991
[K/G/C/CGK] | 2.16 | 0.88 | 1.5 | 0.88 | 40.55 | 59.45 | 68.8 | 31.2 | 68.22 | 21852 | 320.32 | K | C | 2 | 1 | 1.704545 | 321.7646
[K]6 | 2.35 | 1.04 | 1.49 | 1.12 | 44.26 | 55.74 | 58.89 | 41.11 | 69.66 | 22973.83 | 330.02 | K]6 | K]6 | -1 | -1 | 1.330357 | 331.5279
[G]6 | 2.05 | 0.71 | 1.25 | 0.72 | 34.71 | 65.29 | 60.19 | 39.81 | 66.5 | 17852 | 268.45 | G]6 | G]6 | -1 | -1 | 1.736111 | 275.9458
[C]6 | 2.15 | 0.96 | 1.33 | 0.89 | 44.65 | 55.35 | 66.6 | 33.4 | 70.3 | 19020 | 270.55 | C]6 | C]6 | -1 | -1 | 1.494382 | 269.1275